## TF
Part I: True/False Questions (30 Items)
Index | Question | GT | Comments
1 | Solid Oxide Fuel Cells (SOFCs) are commonly referred to as the "fourth generation" of power generation technology, following thermal, hydro, and nuclear power. | TRUE
2 | At extremely high current densities, activation polarization is the dominant mechanism causing voltage loss. | FALSE | It should be Concentration Polarization/Mass Transport loss
3 | Due to the temperature dependence of Gibbs free energy, the open-circuit voltage (OCV) of an SOFC generally decreases as the operating temperature increases. | TRUE
4 | In a standard Ni-YSZ cermet anode, the YSZ phase serves not only as an ionic conductor but also as a structural framework to prevent nickel sintering. | TRUE
5 | Internal methane reforming within an SOFC is an exothermic process that helps heat the incoming air at the cathode. | FALSE | Methane reforming is typically a strongly endothermic reaction
6 | Yttria-Stabilized Zirconia (YSZ) achieves its maximum ionic conductivity at a doping concentration of approximately 8-10 mol% yttria. | TRUE
7 | In LSCF cathodes, chromium (Cr) poisoning is primarily caused by the solid-state diffusion of chromium atoms from the metallic interconnect into the LSCF lattice. | FALSE | It is primarily caused by the deposition of volatile gas-phase Cr species
8 | A GDC (Gadolinium-Doped Ceria) barrier layer is introduced between the LSCF cathode and YSZ electrolyte primarily to prevent the formation of the insulating SrZrO3 phase during sintering. | TRUE
9 | Lanthanum Strontium Manganite (LSM) cathode material belongs to the class of Mixed Ionic-Electronic Conductors (MIEC). | FALSE | LSM is primarily an electronic conductor; LSCF is an MIEC
10 | Increasing electrode porosity always improves electrochemical performance by increasing the Triple Phase Boundary (TPB) length. | FALSE | Excessive porosity may lead to a loss of percolation in the conductive network or reduced mechanical strength
11 | According to the Butler-Volmer model, the exchange current density (i0) represents the electrochemical reaction rate at equilibrium. | TRUE
12 | On Ni-YSZ anodes using methane-containing fuels, carbon deposition ("coking") forms primarily through methane cracking (CH4 ® C + 2H2) and the Boudouard reaction (2CO ® C + CO2). | TRUE
13 | Anode-supported SOFCs typically use a thick electrolyte layer to provide mechanical strength to the cell. | FALSE | Anode-supported cells use a thick anode and a very thin electrolyte
14 | The high operating temperature of SOFCs allows the use of non-precious metal catalysts (such as nickel), eliminating the need for platinum required by low-temperature fuel cells. | TRUE
15 | The Space Charge Layer (SCL) is an interfacial region where local electroneutrality is violated, and its extent is controlled by the Debye length. | TRUE
16 | In Protonic Ceramic Fuel Cells (PCFC), oxygen vacancies play no role in proton incorporation and transport. | FALSE | Oxygen vacancies are essential sites for water incorporation via hydration
17 | Thermal stress during the startup of an SOFC stack is negligible because all ceramic components have identical thermal expansion coefficients. | FALSE | Mismatch in thermal expansion coefficients is a major source of stress
18 | When using syngas (H2 and CO) as fuel, the carbon deposition rate on the anode is typically higher compared to using pure hydrogen. | TRUE
19 | Sulfur poisoning of Ni-YSZ anodes is completely irreversible when the sulfur concentration is below 1 ppm. | FALSE | It is often partially or fully reversible upon removing the sulfur source at low concentrations
20 | The evaporation of Barium (Ba) during high-temperature sintering can lead to the formation of secondary phases like Y2O3 or Yb2O3 at the grain boundaries of BZCYYb electrolytes. | TRUE
21 | The Tafel equation is a simplification of the Butler-Volmer equation valid in the low overpotential region. | FALSE | The Tafel equation applies to the high overpotential region
22 | Gas "crossover" through the electrolyte results in an actual open-circuit voltage that is higher than the theoretical Nernst potential. | FALSE | Crossover lowers the OCV
23 | The term "cermet" refers to a composite material composed of ceramic and metal, such as Ni and YSZ. | TRUE
24 | Strontium (Sr) segregation on the LSCF cathode surface is driven primarily by the size mismatch between La3+ and Sr2+ cations. | FALSE | While size mismatch is a factor, it is also driven by electrostatic interactions and surface energy minimization; strictly identifying only size mismatch is often considered an oversimplification in advanced contexts, but acceptable in some basic contexts. Based on source, it is marked False
25 | The "Dusty Gas Model" is primarily used to describe ion transport in dense electrolytes. | FALSE | It describes gas transport in porous media
26 | In dense proton-conducting electrolytes, the Grotthuss mechanism (protons hopping between oxygen ions) is a primary mode of proton transport. | TRUE
27 | SOFC-GT (Gas Turbine) hybrid systems can theoretically achieve power generation efficiencies exceeding 70%. | TRUE
28 | Concentration polarization occurs primarily in the high current density region where reactant transport to the Triple Phase Boundary (TPB) is hindered. | TRUE
29 | Nanostructured YSZ (2-4 nm) exhibits higher ionic conductivity than micron-sized YSZ, a phenomenon known as the "nanoionic effect." | TRUE
30 | The U.S. Department of Energy (DOE) target for SOFC system degradation is less than 0.2% per 1,000 hours. | TRUE

## SC
Part II: Single-Choice Questions (30 Items)
Index | Question | GT | Comments
1 | Question: In a fuel cell polarization curve, the linear voltage drop caused by the resistance of cell components primarily occurs in which region? Options: A. Activation polarization region (Low current density) B. Ohmic polarization region (Moderate current density) C. Concentration polarization region (High current density) D. Open Circuit Voltage region | B
2 | Question: Lowering the operating temperature of an SOFC causes a decrease in performance. Which of the following is NOT a primary microscopic mechanism for this decline? Options: A. Reduced ionic conductivity of the electrolyte B. Reduced catalytic reaction rates at the electrodes C. A significant increase in gas diffusion coefficients in porous electrodes D. Significantly increased electrode polarization resistance | C | Gas diffusion is less sensitive to temperature than thermally activated ionic transport and kinetics; diffusion does not increase significantly enough to be a primary cause of performance decline, usually diffusion resistance might slightly change but isn't the driver for the drop like A, B, and D
3 | Question: The primary charge carrier transported through a standard SOFC electrolyte is: Options: A. Electrons (e-) B. Protons (H+) C. Oxygen ions (O2-) D. Hydroxide ions (OH-) | C
4 | Question: Why is BSCF (Ba0.5Sr0.5Co0.8Fe0.2O3-δ) considered an excellent intermediate-temperature SOFC cathode material? Options: A. It possesses pure electronic conductivity B. It possesses high oxygen surface exchange rates and bulk oxygen ion transport (MIEC behavior) C. It does not react with the electrolyte at all D. It has the highest mechanical strength | B
5 | Question: What is the primary reason for the decrease in ionic conductivity when the yttria concentration in YSZ exceeds 10 mol%? Options: A. Phase transformation from cubic to monoclinic B. Depletion of oxygen vacancies C. Formation of defect associates (clusters) between oxygen vacancies and dopant cations, reducing vacancy mobility D. Sudden increase in electronic conductivity | C
6 | Question: "Redox Cycling" in Ni-YSZ anode degradation refers to: Options: A. Switching fuel between hydrogen and methane B. The process where nickel oxidizes to nickel oxide (volume expansion) and subsequently reduces back to nickel (volume contraction) C. Cycling current between fuel cell and electrolysis modes D. Periodic removal of carbon from the anode surface | B
7 | Question: Which of the following reactions represents the "Boudouard reaction" leading to anode coking? Options: A. CH4 -> C + 2H2 B. 2CO -> C + CO2 C. CO + H2O -> CO2 + H2 D. C + H2O -> CO + H2 | B
8 | Question: What is the typical thickness range for the electrolyte in state-of-the-art anode-supported SOFCs? Options: A. 100–150 um B. 1–2 mm C. 5–20 um D. 10–50 nm | C
9 | Question: What is the primary function of the "Interconnect" in an SOFC stack? Options: A. To facilitate oxygen ion transport between cells B. To provide mechanical support for the electrolyte C. To connect cells in series and separate the fuel and air streams D. To catalyze the oxygen reduction reaction | C
10 | Question: After annealing an LSCF cathode at 800°C, which oxides undergo surface-segregation, and which element is most likely to enrich which element, causing poisoning? Options: A. SrO, CoO and Nickel (Ni) B. SrO, Co3O4 and Chromium (Cr) C. La2O3, Co3O4 and Zirconium (Zr) D. CeO2, SrO and Cerium (Ce) | B
11 | Question: The Triple Phase Boundary (TPB) refers to the intersection of which three phases? Options: A. Fuel, Oxidant, Electrolyte B. Electronic conductor, Ionic conductor, Gas phase C. Anode, Cathode, Interconnect D. Nickel, Yttria, Zirconia | B
12 | Question: Which parameter in the Butler-Volmer equation reflects the sensitivity of the reaction rate to changes in overpotential? Options: A. Exchange current density (i0) B. Transfer coefficient () C. Temperature (T) D. Faraday constant (F) | B
13 | Question: If the hydrogen partial pressure at the anode increases, how does the Nernst potential (theoretical voltage) change? Options: A. Decreases B. Remains unchanged C. Increases D. Fluctuates randomly | C
14 | Question: What material is commonly used as a barrier layer to prevent the reaction between LSCF cathode and YSZ electrolyte to form insulating phases? Options: A. NiO B. GDC (Gadolinium-Doped Ceria) C. Platinum (Pt) D. LSM | B
15 | Question: Compared to anode-supported cells, what is the main disadvantage of electrolyte-supported SOFCs? Options: A. Low mechanical strength B. High material cost C. Higher ohmic resistance due to the thicker electrolyte D. Inability to use hydrocarbon fuels | C
16 | Question: In a Ni-YSZ anode, what is the primary factor determining its resistance to sulfur poisoning? Options: A. Thickness of the anode support B. Yttria content in YSZ C. Nickel surface area and the presence of additives (e.g., Ceria) D. Nitrogen content in the air | C
17 | Question: The Tafel slope is typically used to characterize which region of the polarization curve? Options: A. Linear Ohmic region B. High overpotential portion of the activation polarization region C. Gas diffusion limit region D. Cathode sintering rate | B
18 | Question: Which fuel cell type operates at the highest temperature? Options: A. PEMFC B. PAFC C. MCFC D. SOFC | D
19 | Question: An effective measure to reduce "Concentration Polarization" is: Options: A. Increasing electrode thickness B. Decreasing electrode pore size C. Increasing gas flow rate and electrode porosity D. Decreasing operating temperature | C
20 | Question: What is the valence state of Zirconium (Zr) in the YSZ lattice? Options: A. +2 B. +3 C. +4 D. +5 | C
21 | Question: How can "Flooding" or gas supply starvation be distinguished from drying issues using a polarization curve? Options: A. Replace air with pure nitrogen B. Replace air with pure oxygen and observe voltage change (significant increase suggests diffusion limitation) C. Increase current density to the limit D. Measure OCV | B
22 | Question: The reaction occurring at the SOFC cathode is: Options: A. H2 -> 2H+ + 2e- B. 1/2O2 + 2e- -> O2- C. H2 + O2- -> H2O + 2e- D. CH4 + 2H2O -> CO2 + 4H2 | B
23 | Question: What does the term "MIEC" stand for? Options: A. Multi-Ionic Electronic Conductor B. Mixed Ionic-Electronic Conductor C. Managed Ion-Electron Connection D. Micro-Interface Energy Conversion | B
24 | Question: Sr segregation in LSCF is most likely to form which secondary phase on the surface, leading to performance degradation? Options: A. NiO B. SrO or SrCO3 C. ZrO2 D. La2O3 | B
25 | Question: What is the direct consequence of "Crossover Current"? Options: A. Increased power density B. Actual OCV is lower than the theoretical Nernst potential C. Elimination of activation polarization D. Improved stack thermal stability | B
26 | Question: Which element is the "stabilizer" in 8YSZ? Options: A. Zirconium (Zr) B. Yttrium (Y) C. Gadolinium (Gd) D. Scandium (Sc) | B
27 | Question: Why are Zr-based perovskites (e.g., BaZrO3) more prone to surface segregation of Y dopants compared to Ce-based perovskites? Options: A. Zr-O bond is weaker B. Zr-O bond is stronger and the lattice is more rigid, leading to higher surface energy C. Ce radius is smaller D. Zr has variable valence | B
28 | Question: The "Phase Field Method," is particularly suitable for simulating: Options: A. Global thermodynamic efficiency of hybrid systems B. Microstructural evolution and crack propagation during electrode degradation C. Cost reduction in mass manufacturing D. Social acceptance of hydrogen technology | B
29 | Question: The equation describing the concentration distribution of charged defects within the Space Charge Layer (SCL) is: Options: A. Navier-Stokes equation B. Poisson-Boltzmann equation C. Fourier's Law D. Fick's Second Law | B
30 | Question: What is the approximate DOE stack cost target for SOFC systems by 2030? Options: A. 900/kW B. 225/kW C. 50/kW D. 500/kW | B

## MC
Part III: Multiple-Choice Questions (30 Items)
Index | Question | GT | Comments
1 | Question: What are the main voltage loss mechanisms in an SOFC? Options: A. Activation polarization B. Ohmic polarization C. Concentration polarization D. Internal currents and species crossover | ABCD
2 | Question: What are the advantages of SOFCs compared to other fuel cells? Options: A. Fuel flexibility (hydrogen, methane, syngas) B. High energy conversion efficiency C. High-quality waste heat suitable for Combined Heat and Power (CHP) D. Rapid startup at room temperature | ABC
3 | Question: Which factors contribute to the performance degradation of Ni-YSZ anodes? Options: A. Nickel particle sintering B. Carbon deposition (Coking) C. Sulfur poisoning D. Instability caused by redox cycling | ABCD
4 | Question: The mechanisms involved in cathode "Chromium Poisoning" include: Options: A. Generation of gaseous CrO2(OH)2 from interconnects B. Migration of volatile Cr species to the cathode/electrolyte interface C. Electrochemical reduction of gaseous Cr species to solid Cr2O3 at active sites D. Reaction of Cr with surface-segregated Sr to form SrCrO4 | ABCD
5 | Question: Which parameters affect the ionic conductivity of YSZ? Options: A. Temperature B. Doping concentration (mol% Y) C. Dopant cation radius D. Grain size and grain boundary density | ABCD
6 | Question: What are the characteristics of LSCF cathode material? Options: A. High Mixed Ionic-Electronic Conductivity (MIEC) B. High catalytic activity for oxygen reduction C. Prone to Strontium (Sr) surface segregation D. Excellent chemical compatibility with YSZ at temperatures above 1000°C | ABC | D is false; it reacts to form insulating layers
7 | Question: 7. Advanced numerical models for evaluating SOFC performance typically couple which physical fields? Options: A. Momentum transport (Navier-Stokes) B. Species transport (Maxwell-Stefan) C. Heat transfer D. Charge transport (Ohm’s law / Butler-Volmer) | ABCD
8 | Question: 8. Strategies to reduce coking on Ni-based anodes include: Options: A. Increasing the Steam-to-Carbon (S/C) ratio B. Adding Ceria (CeO2) or other oxygen storage materials C. Replacing part of the Nickel with Copper (Cu) based alloys D. Lowering the operating temperature to below 100°C | ABC
9 | Question: 9. Strategies to suppress Barium evaporation during the preparation of proton-conducting electrolytes (e.g., BZCYYb) include: Options: A. Adding excess Barium during powder preparation B. Lowering the sintering temperature C. Adding sintering aids (e.g., NiO, ZnO, CuO) D. Sintering in a reducing atmosphere | ABC
10 | Question: 10. Which of the following materials can be used as electrolytes for SOFC or IT-SOFC? Options: A. YSZ (Yttria-Stabilized Zirconia) B. ScSZ (Scandia-Stabilized Zirconia) C. GDC (Gadolinium-Doped Ceria) D. LSCF (Lanthanum Strontium Cobalt Ferrite) | ABC | LSCF is a cathode
11 | Question: 11. Voltage loss in the Activation Polarization region of the polarization curve mainly depends on: Options: A. Exchange current density (i0) B. Catalyst type and microstructure C. Transfer coefficient () D. Electrolyte thickness | ABC | Thickness mainly affects the Ohmic region
12 | Question: 12. Which of the following descriptions regarding Internal Reforming in SOFCs are correct? Options: A. Can occur directly on the anode nickel catalyst B. Is an endothermic process, helping with stack thermal management C. Requires an external high-pressure boiler D. Allows direct use of natural gas as fuel | ABD
13 | Question: 13. Which phenomena are directly related to "Concentration Polarization"? Options: A. Hindered gas diffusion in porous electrodes B. Reduced reactant partial pressure at active sites C. Knudsen diffusion in small pores D. Resistance of ions hopping between vacancies | ABC | D is an Ohmic/Activation process
14 | Question: 14. Contaminants that may cause chemical degradation of the cathode include: Options: A. CO2 (forming carbonates) B. SO2 (forming sulfates) C. Chromium vapor (forming chromates) D. Water vapor (promoting volatilization) | ABCD
15 | Question: 15. Key components of an SOFC "Balance of Plant" (BOP) typically include: Options: A. Air blowers/compressors B. Fuel preheaters and heat exchangers C. DC-AC inverters D. Dense ceramic electrolyte sheets | ABC | Electrolyte is a cell component, not BOP
16 | Question: 16. What properties must an excellent SOFC electrolyte possess? Options: A. High ionic conductivity at operating temperature B. Almost no electronic conductivity C. High mechanical strength and chemical stability D. High gas permeability | ABC | Must be gas-tight/dense
17 | Question: 17. "Multi-field coupling" typically involves: Options: A. Thermal stress caused by temperature gradients B. Chemical stress (Chemical Expansion) caused by lattice non-stoichiometry C. Mechanical damage such as delamination and cracking D. Battery exterior color design | ABC
18 | Question: 18. Methods to increase the "Triple Phase Boundary (TPB)" length include: Options: A. Reducing Ni and YSZ particle size in the cermet B. Using composite electrodes instead of single-phase electrodes C. Increasing sintering temperature leading to excessive grain growth D. Using nanostructured or infiltrated catalysts | ABD | Grain growth reduces TPB
19 | Question: 19. Which descriptions regarding "Anode-Supported" SOFCs are correct? Options: A. Use a thin electrolyte to reduce ohmic resistance B. Typically used for intermediate temperature operation C. The anode serves as the mechanical support skeleton for the cell D. Concentration polarization is typically lower than in electrolyte-supported cells | ABC
20 | Question: 20. Sulfur poisoning causes Ni-YSZ anode performance decline because: Options: A. Sulfur adsorbs onto active nickel surfaces B. Blocks hydrogen adsorption and oxidation C. Causes a sudden increase in activation polarization D. Immediately causes YSZ lattice collapse | ABC
21 | Question: 21. Which fuels are considered "fuel flexible" options for SOFCs? Options: A. Natural Gas (Methane) B. Syngas (H2/CO) C. Methanol D. Ammonia | ABCD
22 | Question: 22. Consequences of Sr segregation in LSCF include: Options: A. Loss of active surface area for ORR B. Formation of insulating phases on the surface C. Improved resistance to Chromium poisoning D. Accelerated cathode performance degradation | ABD
23 | Question: 23. In the Nernst equation, which variables depend on the operating temperature? Options: A. Standard electrode potential (E0) B. Gas constant (R) C. The actual temperature (T) in the RT/nF term D. Gas activity/partial pressure (if in a closed system or equilibrium affected by T) | ACD
24 | Question: 24. Analytical techniques commonly used to study SOFC degradation include: Options: A. Electrochemical Impedance Spectroscopy (EIS) B. Scanning Electron Microscopy (SEM) C. X-ray Photoelectron Spectroscopy (XPS) D. 3D Microstructure Reconstruction (FIB-SEM/X-ray CT) | ABCD
25 | Question: 25. Common SOFC stack structural configurations include: Options: A. Planar B. Tubular C. Hollow-fiber D. Flat-tube (Segmented-in-series) | ABCD
26 | Question: 26. Why are SOFCs considered an environmentally friendly technology? Options: A. Extremely low emissions of NOx, SOx, and particulate matter B. Significantly reduced CO2 emissions compared to thermal power plants (due to high efficiency) C. Low water consumption D. No byproducts whatsoever | AB | C is usually true; D is false as water/CO2 are byproducts
27 | Question: 27. Challenges facing large-scale commercialization of SOFCs include: Options: A. High initial capital cost B. Long-term durability over 40,000 hours C. Thermal cycling stability during system startup/shutdown D. Lack of fuel flexibility | ABC
28 | Question: 28. What occurs at the "Exchange Current Density" state on a microscopic level? Options: A. Forward reaction rate equals reverse reaction rate B. Net current is zero C. The system is in electrochemical equilibrium D. Voltage loss is at its maximum | ABC
29 | Question: 29. Factors affecting the "Ohmic Resistance" of an SOFC include: Options: A. Electrolyte thickness B. Electrolyte ionic conductivity C. Contact resistance between components D. Electronic conductivity of interconnects and current collectors | ABCD
30 | Question: 30. Advanced numerical simulation methods for SOFC mechanical damage include: Options: A. Linear Elastic Fracture Mechanics (LEFM) B. Cohesive Zone Model (CZM) C. Phase Field Method (PFM) D. Peridynamics | ABCD

## OE
Part IV: Open-Ended Questions(20 ITEMS)
Index | Question | Human Eval
1 | What is SCL (space charge layer)? Why does SCL change at grain boundaries? And how does the brick layer model help to analyze the space charge layer (SCL)
2 | What is MIP (mean inner potential)? Why does MIP change at grain boundaries? How to distinguish MIP effects from SCL contributions?
3 | The Σ value comes from the CSL (Coincidence Site Lattice) theory, which is an important method in materials science for studying grain boundaries. Please provide some explanations and examples of its physical significance.
4 | Provide a brief overview of the Boltzmann and Poisson equations essential to space charge layer analysis, as well as the Poisson–Boltzmann equation.
5 | How do temperature and dopant mobility influence the width of the space charge layer at grain boundaries, and under what conditions are the Gouy–Chapman analysis and the Mott–Schottky approximation applicable?
6 | What is the role of oxygen vacancy in proton conducting electrolyte, and how is it formed?
7 | What is the role of Ce in proton-conducting electrolyte systems?
8 | Why does cell performance decrease when the operating temperature is lowered? What is the mechanistic reason?
9 | Why do secondary phases still form in the presence of metal oxide sintering aids, even when the sintering temperature is reduced?
10 | Why does the combined use of ZnO and CuO as sintering aid significantly reduce secondary phase formation?
11 | How can the performance of cathodes in PCFCs be improved?
12 | Mechanical-thermal properties measurement and testing techniques for SOCs
13 | What is hydration-induced chemical expansion in BZY, and why is it a hidden mechanical failure mechanism in PCECs?
14 | What is the underlying physical mechanism causing high electronic leakage?
15 | How do dopant cations influence oxygen transport mechanisms in lanthanum nickelate solid solutions?
16 | What are the specific proton escape steps during long-range transport in yttrium-doped barium zirconate?
17 | Protonic ceramic electrolytes often show much lower grain boundary conductivity than bulk conductivity. What causes grain boundaries in materials like Y-doped BaZrO3 to impede proton transport, and what have studies found regarding dopant/element segregation or secondary phases at grain boundaries?
18 | Electrode-electrolyte interactions can lead to deleterious secondary phases or interdiffusion at interfaces. What kinds of chemical reactions occur between typical PCFC electrodes and electrolytes upon high-temperature processing or operation, and what strategies are used to mitigate these interface issues?
19 | Mechanistically, how does Ni coarsening/agglomeration in Ni–YSZ anodes degrade SOFC performance?
20 | How do electrode material, temperature, and applied bias collectively govern the formation, evolution, and electrical impact of space charge layers at solid-state electrolyte interfaces?